## Report
Analysis Report
Division of Minerals
Particle Analysis Service
Sample Name: |  | S5
Batch No: |  | R058883
PAS ID No: |  | P47977
Dispersant: |  | Water | [5 empty] | SOP Name:
Additives: |  | 10 millilitres sodium hexametaphosphate | [5 empty] | Analysis Model: |  |  | General purpose
Sonication: |  | 20 minutes ultrasonic bath | [5 empty] | Result units: |  |  | Volume
Concentration: |  | 0.0297 % vol |  | Vol. Weighted Mean D[4,3]: |  |  |  | 258.307 | µm |  | d(0.1): |  | 4.243 | µm
Obscuration: |  | 19.83 % |  | Surface Weighted Mean D[3,2]: |  |  |  | 11.5 | µm |  | d(0.5): |  | 166.031 | µm
Weighted Residual: |  | 1.344 % |  | Specific Surface Area: |  |  |  | 0.522 | m2/cc |  | P80: |  | 463.537 | µm
[11 empty] | d(0.9): |  | 642.606 | µm
Size (µm) | Vol Under % | Size (µm) | Vol Under % |  | Size (µm) | Vol Under % | Size (µm) | Vol Under % |  | Size (µm) | Vol Under % |  | Size (µm) | Vol Under %
0.02 | 0 | 0.141589 | 0 |  | 1.002374 | 2.08641 | 7.096268 | 12.807868 |  | 50.237729 | 25.741733 |  | 355.655882 | 71.133697
0.02244 | 0 | 0.158866 | 0 |  | 1.124683 | 2.552674 | 7.962143 | 13.398986 |  | 56.367659 | 27.518346 |  | 399.052463 | 74.972534
0.025179 | 0 | 0.17825 | 0 |  | 1.261915 | 3.063125 | 8.933672 | 13.980799 |  | 63.245553 | 29.488389 |  | 447.744228 | 78.843209
0.028251 | 0 | 0.2 | 0 |  | 1.415892 | 3.616318 | 10.023745 | 14.554301 |  | 70.962678 | 31.63215 |  | 502.377286 | 82.642152
0.031698 | 0 | 0.224404 | 0 |  | 1.588656 | 4.208384 | 11.246826 | 15.11905 |  | 79.621434 | 33.916568 |  | 563.676586 | 86.256148
0.035566 | 0 | 0.251785 | 0 |  | 1.782502 | 4.835641 | 12.619147 | 15.67441 |  | 89.336718 | 36.307226 |  | 632.455532 | 89.569134
0.039905 | 0 | 0.282508 | 0 |  | 2 | 5.49202 | 14.158916 | 16.220592 |  | 100.237447 | 38.770252 |  | 709.626778 | 92.479567
0.044774 | 0 | 0.316979 | 0 |  | 2.244037 | 6.170987 | 15.886565 | 16.760493 |  | 112.468265 | 41.277986 |  | 796.214341 | 94.897908
0.050238 | 0 | 0.355656 | 0 |  | 2.517851 | 6.864944 | 17.825019 | 17.301139 |  | 126.191469 | 43.814561 |  | 893.367184 | 96.78747
0.056368 | 0 | 0.399052 | 0.054719 |  | 2.825075 | 7.566061 | 20 | 17.855335 |  | 141.589157 | 46.378235 |  | 1002.374467 | 98.145739
0.063246 | 0 | 0.447744 | 0.14302 |  | 3.169786 | 8.26688 | 22.440369 | 18.441331 |  | 158.865647 | 48.984536 |  | 1124.68265 | 99.037306
0.070963 | 0 | 0.502377 | 0.28183 |  | 3.556559 | 8.960927 | 25.178508 | 19.084263 |  | 178.250188 | 51.66184 |  | 1261.914689 | 99.558446
0.079621 | 0 | 0.563677 | 0.462142 |  | 3.990525 | 9.64279 | 28.250751 | 19.811692 |  | 200 | 54.450381 |  | 1415.891569 | 99.830193
0.089337 | 0 | 0.632456 | 0.69082 |  | 4.477442 | 10.309177 | 31.697864 | 20.655833 |  | 224.403691 | 57.392259 |  | 1588.656469 | 99.935963
0.100237 | 0 | 0.709627 | 0.967679 |  | 5.023773 | 10.958186 | 35.565588 | 21.64705 |  | 251.785082 | 60.522745 |  | 1782.501876 | 99.987872
0.112468 | 0 | 0.796214 | 1.293059 |  | 5.636766 | 11.58991 | 39.905246 | 22.81248 |  | 282.507509 | 63.863739 |  | 2000 | 100.000001
0.126191 | 0 | 0.893367 | 1.66627 |  | 6.324555 | 12.205723 | 44.774423 | 24.17441 |  | 316.978638 | 67.409816
2026-07-30

## Summary
Division of Minerals | Particle Analysis Service
Analysis Report |  |  | Differential Data |  | Cumulative Data
|  | Lower Size | Upper Size | % in Interval | Size | % Passing
Sample Name: | S5 | (µm) | (µm) |  | (µm)
Report No: | R058883 | 0.02 | 0.02244 | 0 | 0.02244 | 0
PAS ID No: | P47977 | 0.02244 | 0.025179 | 0 | 0.025179 | 0
Analysis Date | Thursday, 7 July 2005 1:53:47 PM | 0.025179 | 0.028251 | 0 | 0.028251 | 0
|  | 0.028251 | 0.031698 | 0 | 0.031698 | 0
Dispersant | Water | 0.031698 | 0.035566 | 0 | 0.035566 | 0
Additives | 10 millilitres sodium hexametaphosphate | 0.035566 | 0.039905 | 0 | 0.039905 | 0
Sonication | 20 minutes ultrasonic bath | 0.039905 | 0.044774 | 0 | 0.044774 | 0
|  | 0.044774 | 0.050238 | 0 | 0.050238 | 0
Concentration (% vol) | 0.0297 | 0.050238 | 0.056368 | 0 | 0.056368 | 0
Obscuration (%) | 19.83 | 0.056368 | 0.063246 | 0 | 0.063246 | 0
Residual (%) | 1.344 | 0.063246 | 0.070963 | 0 | 0.070963 | 0
|  | 0.070963 | 0.079621 | 0 | 0.079621 | 0
SOP Name |  | 0.079621 | 0.089337 | 0 | 0.089337 | 0
Analysis Model | General purpose | 0.089337 | 0.100237 | 0 | 0.100237 | 0
Result Units | Volume | 0.100237 | 0.112468 | 0 | 0.112468 | 0
|  | 0.112468 | 0.126191 | 0 | 0.126191 | 0
D[4,3] (µm) | 258.307 | 0.126191 | 0.141589 | 0 | 0.141589 | 0
D[3,2] (µm) | 11.5 | 0.141589 | 0.158866 | 0 | 0.158866 | 0
Sp. Surface Area (m2/cc) | 0.522 | 0.158866 | 0.17825 | 0 | 0.17825 | 0
|  | 0.17825 | 0.2 | 0 | 0.2 | 0
D(0.1) (µm) | 4.243 | 0.2 | 0.224404 | 0 | 0.224404 | 0
D(0.5) (µm) | 166.031 | 0.224404 | 0.251785 | 0 | 0.251785 | 0
D(0.9) (µm) | 642.606 | 0.251785 | 0.282508 | 0 | 0.282508 | 0
p80 (µm) | 463.537 | 0.282508 | 0.316979 | 0 | 0.316979 | 0
|  | 0.316979 | 0.355656 | 0 | 0.355656 | 0
|  | 0.355656 | 0.399052 | 0.054719 | 0.399052 | 0.054719
|  | 0.399052 | 0.447744 | 0.088301 | 0.447744 | 0.14302
|  | 0.447744 | 0.502377 | 0.13881 | 0.502377 | 0.28183
|  | 0.502377 | 0.563677 | 0.180312 | 0.563677 | 0.462142
|  | 0.563677 | 0.632456 | 0.228678 | 0.632456 | 0.69082
|  | 0.632456 | 0.709627 | 0.276859 | 0.709627 | 0.967679
|  | 0.709627 | 0.796214 | 0.32538 | 0.796214 | 1.293059
|  | 0.796214 | 0.893367 | 0.373211 | 0.893367 | 1.66627
|  | 0.893367 | 1.002374 | 0.42014 | 1.002374 | 2.08641
|  | 1.002374 | 1.124683 | 0.466264 | 1.124683 | 2.552674
|  | 1.124683 | 1.261915 | 0.510451 | 1.261915 | 3.063125
|  | 1.261915 | 1.415892 | 0.553193 | 1.415892 | 3.616318
|  | 1.415892 | 1.588656 | 0.592066 | 1.588656 | 4.208384
|  | 1.588656 | 1.782502 | 0.627257 | 1.782502 | 4.835641
|  | 1.782502 | 2 | 0.656379 | 2 | 5.49202
|  | 2 | 2.244037 | 0.678967 | 2.244037 | 6.170987
|  | 2.244037 | 2.517851 | 0.693957 | 2.517851 | 6.864944
|  | 2.517851 | 2.825075 | 0.701117 | 2.825075 | 7.566061
|  | 2.825075 | 3.169786 | 0.700819 | 3.169786 | 8.26688
|  | 3.169786 | 3.556559 | 0.694047 | 3.556559 | 8.960927
|  | 3.556559 | 3.990525 | 0.681863 | 3.990525 | 9.64279
|  | 3.990525 | 4.477442 | 0.666387 | 4.477442 | 10.309177
|  | 4.477442 | 5.023773 | 0.649009 | 5.023773 | 10.958186
|  | 5.023773 | 5.636766 | 0.631724 | 5.636766 | 11.58991
|  | 5.636766 | 6.324555 | 0.615813 | 6.324555 | 12.205723
|  | 6.324555 | 7.096268 | 0.602145 | 7.096268 | 12.807868
|  | 7.096268 | 7.962143 | 0.591118 | 7.962143 | 13.398986
|  | 7.962143 | 8.933672 | 0.581813 | 8.933672 | 13.980799
|  | 8.933672 | 10.023745 | 0.573502 | 10.023745 | 14.554301
|  | 10.023745 | 11.246826 | 0.564749 | 11.246826 | 15.11905
|  | 11.246826 | 12.619147 | 0.55536 | 12.619147 | 15.67441
|  | 12.619147 | 14.158916 | 0.546182 | 14.158916 | 16.220592
|  | 14.158916 | 15.886565 | 0.539901 | 15.886565 | 16.760493
|  | 15.886565 | 17.825019 | 0.540646 | 17.825019 | 17.301139
|  | 17.825019 | 20 | 0.554196 | 20 | 17.855335
|  | 20 | 22.440369 | 0.585996 | 22.440369 | 18.441331
|  | 22.440369 | 25.178508 | 0.642932 | 25.178508 | 19.084263
|  | 25.178508 | 28.250751 | 0.727429 | 28.250751 | 19.811692
|  | 28.250751 | 31.697864 | 0.844141 | 31.697864 | 20.655833
|  | 31.697864 | 35.565588 | 0.991217 | 35.565588 | 21.64705
|  | 35.565588 | 39.905246 | 1.16543 | 39.905246 | 22.81248
|  | 39.905246 | 44.774423 | 1.36193 | 44.774423 | 24.17441
|  | 44.774423 | 50.237729 | 1.567323 | 50.237729 | 25.741733
|  | 50.237729 | 56.367659 | 1.776613 | 56.367659 | 27.518346
|  | 56.367659 | 63.245553 | 1.970043 | 63.245553 | 29.488389
|  | 63.245553 | 70.962678 | 2.143761 | 70.962678 | 31.63215
|  | 70.962678 | 79.621434 | 2.284418 | 79.621434 | 33.916568
|  | 79.621434 | 89.336718 | 2.390658 | 89.336718 | 36.307226
|  | 89.336718 | 100.237447 | 2.463026 | 100.237447 | 38.770252
|  | 100.237447 | 112.468265 | 2.507734 | 112.468265 | 41.277986
|  | 112.468265 | 126.191469 | 2.536575 | 126.191469 | 43.814561
|  | 126.191469 | 141.589157 | 2.563674 | 141.589157 | 46.378235
|  | 141.589157 | 158.865647 | 2.606301 | 158.865647 | 48.984536
|  | 158.865647 | 178.250188 | 2.677304 | 178.250188 | 51.66184
|  | 178.250188 | 200 | 2.788541 | 200 | 54.450381
|  | 200 | 224.403691 | 2.941878 | 224.403691 | 57.392259
|  | 224.403691 | 251.785082 | 3.130486 | 251.785082 | 60.522745
|  | 251.785082 | 282.507509 | 3.340994 | 282.507509 | 63.863739
|  | 282.507509 | 316.978638 | 3.546077 | 316.978638 | 67.409816
|  | 316.978638 | 355.655882 | 3.723881 | 355.655882 | 71.133697
|  | 355.655882 | 399.052463 | 3.838837 | 399.052463 | 74.972534
|  | 399.052463 | 447.744228 | 3.870675 | 447.744228 | 78.843209
|  | 447.744228 | 502.377286 | 3.798943 | 502.377286 | 82.642152
|  | 502.377286 | 563.676586 | 3.613996 | 563.676586 | 86.256148
|  | 563.676586 | 632.455532 | 3.312986 | 632.455532 | 89.569134
|  | 632.455532 | 709.626778 | 2.910433 | 709.626778 | 92.479567
|  | 709.626778 | 796.214341 | 2.418341 | 796.214341 | 94.897908
|  | 796.214341 | 893.367184 | 1.889562 | 893.367184 | 96.78747
|  | 893.367184 | 1002.374467 | 1.358269 | 1002.374467 | 98.145739
|  | 1002.374467 | 1124.68265 | 0.891567 | 1124.68265 | 99.037306
|  | 1124.68265 | 1261.914689 | 0.52114 | 1261.914689 | 99.558446
|  | 1261.914689 | 1415.891569 | 0.271747 | 1415.891569 | 99.830193
|  | 1415.891569 | 1588.656469 | 0.10577 | 1588.656469 | 99.935963
|  | 1588.656469 | 1782.501876 | 0.051909 | 1782.501876 | 99.987872
|  | 1782.501876 | 2000 | 0.012129 | 2000 | 100.000001

## Data
Sample Name | Sample source | Sample bulk lot ref | SOP Name | Operator name | Measurement date and time | Particle name | Particle refractive index | Particle absorption index | Dispersant name | Analysis model | Start result channel size | Last result channel size | Result emulation | Obscuration | Concentration | Predispersant name | Predispersant quantity | Predispersant units | Result transform type | Surfactant/Additive quantity | Surfactant/Additive units | Surfactant/Additive name | D [4, 3] - Volume weighted mean | Uniformity | Specific surface area | D [3, 2] - Surface weighted mean | d (0.1) | d (0.5) | d (0.9) | d (0.8) | Residual | Sizes | [100 empty] | Result Between User Sizes | [99 empty] | Result Above 10.000 µm
S5 | R058883 | P47977 |  | pas-wf | Thursday, 7 July 2005 1:53:47 PM | 2207 | 2.74 | 0.1 | Water | General purpose | 0.02 | 2000 | Off | 19.83 | 0.0297 | ultrasonic bath | 20 | minutes | Volume | 10 | millilitres | sodium hexametaphosphate | 258.307 | 1.22 | 0.522 | 11.5 | 4.243 | 166.031 | 642.606 | 463.537 | 1.344 | 0.02 | 0.02244 | 0.025179 | 0.028251 | 0.031698 | 0.035566 | 0.039905 | 0.044774 | 0.050238 | 0.056368 | 0.063246 | 0.070963 | 0.079621 | 0.089337 | 0.100237 | 0.112468 | 0.126191 | 0.141589 | 0.158866 | 0.17825 | 0.2 | 0.224404 | 0.251785 | 0.282508 | 0.316979 | 0.355656 | 0.399052 | 0.447744 | 0.502377 | 0.563677 | 0.632456 | 0.709627 | 0.796214 | 0.893367 | 1.002374 | 1.124683 | 1.261915 | 1.415892 | 1.588656 | 1.782502 | 2 | 2.244037 | 2.517851 | 2.825075 | 3.169786 | 3.556559 | 3.990525 | 4.477442 | 5.023773 | 5.636766 | 6.324555 | 7.096268 | 7.962143 | 8.933672 | 10.023745 | 11.246826 | 12.619147 | 14.158916 | 15.886565 | 17.825019 | 20 | 22.440369 | 25.178508 | 28.250751 | 31.697864 | 35.565588 | 39.905246 | 44.774423 | 50.237729 | 56.367659 | 63.245553 | 70.962678 | 79.621434 | 89.336718 | 100.237447 | 112.468265 | 126.191469 | 141.589157 | 158.865647 | 178.250188 | 200 | 224.403691 | 251.785082 | 282.507509 | 316.978638 | 355.655882 | 399.052463 | 447.744228 | 502.377286 | 563.676586 | 632.455532 | 709.626778 | 796.214341 | 893.367184 | 1002.374467 | 1124.68265 | 1261.914689 | 1415.891569 | 1588.656469 | 1782.501876 | 2000 | 0 | 0 | 0 | 0 | 0 | 0 | 0 | 0 | 0 | 0 | 0 | 0 | 0 | 0 | 0 | 0 | 0 | 0 | 0 | 0 | 0 | 0 | 0 | 0 | 0 | 0.054719 | 0.088301 | 0.13881 | 0.180312 | 0.228678 | 0.276859 | 0.32538 | 0.373211 | 0.42014 | 0.466264 | 0.510451 | 0.553193 | 0.592066 | 0.627257 | 0.656379 | 0.678967 | 0.693957 | 0.701117 | 0.700819 | 0.694047 | 0.681863 | 0.666387 | 0.649009 | 0.631724 | 0.615813 | 0.602145 | 0.591118 | 0.581813 | 0.573502 | 0.564749 | 0.55536 | 0.546182 | 0.539901 | 0.540646 | 0.554196 | 0.585996 | 0.642932 | 0.727429 | 0.844141 | 0.991217 | 1.16543 | 1.36193 | 1.567323 | 1.776613 | 1.970043 | 2.143761 | 2.284418 | 2.390658 | 2.463026 | 2.507734 | 2.536575 | 2.563674 | 2.606301 | 2.677304 | 2.788541 | 2.941878 | 3.130486 | 3.340994 | 3.546077 | 3.723881 | 3.838837 | 3.870675 | 3.798943 | 3.613996 | 3.312986 | 2.910433 | 2.418341 | 1.889562 | 1.358269 | 0.891567 | 0.52114 | 0.271747 | 0.10577 | 0.051909 | 0.012129 | 85.457

## Differential Data - Printable
Analysis Report
Division of Minerals
Particle Analysis Service
Sample Name: |  | S5
Batch No: |  | R058883
PAS ID No: |  | P47977
Dispersant: |  | Water | [5 empty] | SOP Name:
Additives: |  | 10 millilitres sodium hexametaphosphate | [5 empty] | Analysis Model: |  | General purpose
Sonication: |  | 20 minutes ultrasonic bath | [5 empty] | Result units |  | Volume
Concentration: |  | 0.0297 % vol |  | Vol. Weighted Mean D[4,3]: |  |  |  | 258.307 | µm | d(0.1): | 4.243 µm
Obscuration: |  | 19.83 % |  | Surface Weighted Mean D[3,2]: |  |  |  | 11.5 | µm | d(0.5): | 166.031 µm
Residual: |  | 1.344 % |  | Specific Surface Area: |  |  |  | 0.522 | m2/cc | d(0.9): | 642.606 µm
[10 empty] | P80: | 463.537 µm
Min Size (µm) | Max Size (µm) | % In Interval | Min Size (µm) | Max Size (µm) | % In Interval | Min Size (µm) | Max Size (µm) | % In Interval | Min Size (µm) | Max Size (µm) | % In Interval
0.02 | 0.02244 | 0 | 0.355656 | 0.399052 | 0.054719 | 6.324555 | 7.096268 | 0.602145 | 112.468265 | 126.191469 | 2.536575
0.02244 | 0.025179 | 0 | 0.399052 | 0.447744 | 0.088301 | 7.096268 | 7.962143 | 0.591118 | 126.191469 | 141.589157 | 2.563674
0.025179 | 0.028251 | 0 | 0.447744 | 0.502377 | 0.13881 | 7.962143 | 8.933672 | 0.581813 | 141.589157 | 158.865647 | 2.606301
0.028251 | 0.031698 | 0 | 0.502377 | 0.563677 | 0.180312 | 8.933672 | 10.023745 | 0.573502 | 158.865647 | 178.250188 | 2.677304
0.031698 | 0.035566 | 0 | 0.563677 | 0.632456 | 0.228678 | 10.023745 | 11.246826 | 0.564749 | 178.250188 | 200 | 2.788541
0.035566 | 0.039905 | 0 | 0.632456 | 0.709627 | 0.276859 | 11.246826 | 12.619147 | 0.55536 | 200 | 224.403691 | 2.941878
0.039905 | 0.044774 | 0 | 0.709627 | 0.796214 | 0.32538 | 12.619147 | 14.158916 | 0.546182 | 224.403691 | 251.785082 | 3.130486
0.044774 | 0.050238 | 0 | 0.796214 | 0.893367 | 0.373211 | 14.158916 | 15.886565 | 0.539901 | 251.785082 | 282.507509 | 3.340994
0.050238 | 0.056368 | 0 | 0.893367 | 1.002374 | 0.42014 | 15.886565 | 17.825019 | 0.540646 | 282.507509 | 316.978638 | 3.546077
0.056368 | 0.063246 | 0 | 1.002374 | 1.124683 | 0.466264 | 17.825019 | 20 | 0.554196 | 316.978638 | 355.655882 | 3.723881
0.063246 | 0.070963 | 0 | 1.124683 | 1.261915 | 0.510451 | 20 | 22.440369 | 0.585996 | 355.655882 | 399.052463 | 3.838837
0.070963 | 0.079621 | 0 | 1.261915 | 1.415892 | 0.553193 | 22.440369 | 25.178508 | 0.642932 | 399.052463 | 447.744228 | 3.870675
0.079621 | 0.089337 | 0 | 1.415892 | 1.588656 | 0.592066 | 25.178508 | 28.250751 | 0.727429 | 447.744228 | 502.377286 | 3.798943
0.089337 | 0.100237 | 0 | 1.588656 | 1.782502 | 0.627257 | 28.250751 | 31.697864 | 0.844141 | 502.377286 | 563.676586 | 3.613996
0.100237 | 0.112468 | 0 | 1.782502 | 2 | 0.656379 | 31.697864 | 35.565588 | 0.991217 | 563.676586 | 632.455532 | 3.312986
0.112468 | 0.126191 | 0 | 2 | 2.244037 | 0.678967 | 35.565588 | 39.905246 | 1.16543 | 632.455532 | 709.626778 | 2.910433
0.126191 | 0.141589 | 0 | 2.244037 | 2.517851 | 0.693957 | 39.905246 | 44.774423 | 1.36193 | 709.626778 | 796.214341 | 2.418341
0.141589 | 0.158866 | 0 | 2.517851 | 2.825075 | 0.701117 | 44.774423 | 50.237729 | 1.567323 | 796.214341 | 893.367184 | 1.889562
0.158866 | 0.17825 | 0 | 2.825075 | 3.169786 | 0.700819 | 50.237729 | 56.367659 | 1.776613 | 893.367184 | 1002.374467 | 1.358269
0.17825 | 0.2 | 0 | 3.169786 | 3.556559 | 0.694047 | 56.367659 | 63.245553 | 1.970043 | 1002.374467 | 1124.68265 | 0.891567
0.2 | 0.224404 | 0 | 3.556559 | 3.990525 | 0.681863 | 63.245553 | 70.962678 | 2.143761 | 1124.68265 | 1261.914689 | 0.52114
0.224404 | 0.251785 | 0 | 3.990525 | 4.477442 | 0.666387 | 70.962678 | 79.621434 | 2.284418 | 1261.914689 | 1415.891569 | 0.271747
0.251785 | 0.282508 | 0 | 4.477442 | 5.023773 | 0.649009 | 79.621434 | 89.336718 | 2.390658 | 1415.891569 | 1588.656469 | 0.10577
0.282508 | 0.316979 | 0 | 5.023773 | 5.636766 | 0.631724 | 89.336718 | 100.237447 | 2.463026 | 1588.656469 | 1782.501876 | 0.051909
0.316979 | 0.355656 | 0 | 5.636766 | 6.324555 | 0.615813 | 100.237447 | 112.468265 | 2.507734 | 1782.501876 | 2000 | 0.012129

## Transposed Data
Sample Name | S5
Sample source | R058883
Sample bulk lot ref | P47977
SOP Name | 0
Operator name | pas-wf
Measurement date and time | Thursday, 7 July 2005 1:53:47 PM
Particle name | 2207
Particle refractive index | 2.74
Particle absorption index | 0.1
Dispersant name | Water
Analysis model | General purpose
Start result channel size | 0.02
Last result channel size | 2000
Result emulation | Off
Obscuration | 19.83
Concentration | 0.0297
Predispersant name | ultrasonic bath
Predispersant quantity | 20
Predispersant units | minutes
Result transform type | Volume
Surfactant/Additive quantity | 10
Surfactant/Additive units | millilitres
Surfactant/Additive name | sodium hexametaphosphate
D [4, 3] - Volume weighted mean | 258.307
Uniformity | 1.22
Specific surface area | 0.522
D [3, 2] - Surface weighted mean | 11.5
d (0.1) | 4.243
d (0.5) | 166.031
d (0.9) | 642.606
d (0.8) | 463.537
Residual | 1.344
Sizes | 0.02
0 | 0.02244
0 | 0.025179
0 | 0.028251
0 | 0.031698
0 | 0.035566
0 | 0.039905
0 | 0.044774
0 | 0.050238
0 | 0.056368
0 | 0.063246
0 | 0.070963
0 | 0.079621
0 | 0.089337
0 | 0.100237
0 | 0.112468
0 | 0.126191
0 | 0.141589
0 | 0.158866
0 | 0.17825
0 | 0.2
0 | 0.224404
0 | 0.251785
0 | 0.282508
0 | 0.316979
0 | 0.355656
0 | 0.399052
0 | 0.447744
0 | 0.502377
0 | 0.563677
0 | 0.632456
0 | 0.709627
0 | 0.796214
0 | 0.893367
0 | 1.002374
0 | 1.124683
0 | 1.261915
0 | 1.415892
0 | 1.588656
0 | 1.782502
0 | 2
0 | 2.244037
0 | 2.517851
0 | 2.825075
0 | 3.169786
0 | 3.556559
0 | 3.990525
0 | 4.477442
0 | 5.023773
0 | 5.636766
0 | 6.324555
0 | 7.096268
0 | 7.962143
0 | 8.933672
0 | 10.023745
0 | 11.246826
0 | 12.619147
0 | 14.158916
0 | 15.886565
0 | 17.825019
0 | 20
0 | 22.440369
0 | 25.178508
0 | 28.250751
0 | 31.697864
0 | 35.565588
0 | 39.905246
0 | 44.774423
0 | 50.237729
0 | 56.367659
0 | 63.245553
0 | 70.962678
0 | 79.621434
0 | 89.336718
0 | 100.237447
0 | 112.468265
0 | 126.191469
0 | 141.589157
0 | 158.865647
0 | 178.250188
0 | 200
0 | 224.403691
0 | 251.785082
0 | 282.507509
0 | 316.978638
0 | 355.655882
0 | 399.052463
0 | 447.744228
0 | 502.377286
0 | 563.676586
0 | 632.455532
0 | 709.626778
0 | 796.214341
0 | 893.367184
0 | 1002.374467
0 | 1124.68265
0 | 1261.914689
0 | 1415.891569
0 | 1588.656469
0 | 1782.501876
0 | 2000
Result Between User Sizes | 0
0 | 0
0 | 0
0 | 0
0 | 0
0 | 0
0 | 0
0 | 0
0 | 0
0 | 0
0 | 0
0 | 0
0 | 0
0 | 0
0 | 0
0 | 0
0 | 0
0 | 0
0 | 0
0 | 0
0 | 0
0 | 0
0 | 0
0 | 0
0 | 0
0 | 0.054719
0 | 0.088301
0 | 0.13881
0 | 0.180312
0 | 0.228678
0 | 0.276859
0 | 0.32538
0 | 0.373211
0 | 0.42014
0 | 0.466264
0 | 0.510451
0 | 0.553193
0 | 0.592066
0 | 0.627257
0 | 0.656379
0 | 0.678967
0 | 0.693957
0 | 0.701117
0 | 0.700819
0 | 0.694047
0 | 0.681863
0 | 0.666387
0 | 0.649009
0 | 0.631724
0 | 0.615813
0 | 0.602145
0 | 0.591118
0 | 0.581813
0 | 0.573502
0 | 0.564749
0 | 0.55536
0 | 0.546182
0 | 0.539901
0 | 0.540646
0 | 0.554196
0 | 0.585996
0 | 0.642932
0 | 0.727429
0 | 0.844141
0 | 0.991217
0 | 1.16543
0 | 1.36193
0 | 1.567323
0 | 1.776613
0 | 1.970043
0 | 2.143761
0 | 2.284418
0 | 2.390658
0 | 2.463026
0 | 2.507734
0 | 2.536575
0 | 2.563674
0 | 2.606301
0 | 2.677304
0 | 2.788541
0 | 2.941878
0 | 3.130486
0 | 3.340994
0 | 3.546077
0 | 3.723881
0 | 3.838837
0 | 3.870675
0 | 3.798943
0 | 3.613996
0 | 3.312986
0 | 2.910433
0 | 2.418341
0 | 1.889562
0 | 1.358269
0 | 0.891567
0 | 0.52114
0 | 0.271747
0 | 0.10577
0 | 0.051909
0 | 0.012129
Result Above 10.000 µm | 85.457

## Calculations
Size | % In | Size (µm) | % in Interval
0.02 | 0 | 0.02 | 0
0.02244 | 0 | 0.02 | 0
0.025179 | 0 | 0.02244 | 0
0.028251 | 0 | 0.02244 | 0
0.031698 | 0 | 0.02244 | 0
0.035566 | 0 | 0.025179 | 0
0.039905 | 0 | 0.025179 | 0
0.044774 | 0 | 0.025179 | 0
0.050238 | 0 | 0.028251 | 0
0.056368 | 0 | 0.028251 | 0
0.063246 | 0 | 0.028251 | 0
0.070963 | 0 | 0.031698 | 0
0.079621 | 0 | 0.031698 | 0
0.089337 | 0 | 0.031698 | 0
0.100237 | 0 | 0.035566 | 0
0.112468 | 0 | 0.035566 | 0
0.126191 | 0 | 0.035566 | 0
0.141589 | 0 | 0.039905 | 0
0.158866 | 0 | 0.039905 | 0
0.17825 | 0 | 0.039905 | 0
0.2 | 0 | 0.044774 | 0
0.224404 | 0 | 0.044774 | 0
0.251785 | 0 | 0.044774 | 0
0.282508 | 0 | 0.050238 | 0
0.316979 | 0 | 0.050238 | 0
0.355656 | 0.054719 | 0.050238 | 0
0.399052 | 0.088301 | 0.056368 | 0
0.447744 | 0.13881 | 0.056368 | 0
0.502377 | 0.180312 | 0.056368 | 0
0.563677 | 0.228678 | 0.063246 | 0
0.632456 | 0.276859 | 0.063246 | 0
0.709627 | 0.32538 | 0.063246 | 0
0.796214 | 0.373211 | 0.070963 | 0
0.893367 | 0.42014 | 0.070963 | 0
1.002374 | 0.466264 | 0.070963 | 0
1.124683 | 0.510451 | 0.079621 | 0
1.261915 | 0.553193 | 0.079621 | 0
1.415892 | 0.592066 | 0.079621 | 0
1.588656 | 0.627257 | 0.089337 | 0
1.782502 | 0.656379 | 0.089337 | 0
2 | 0.678967 | 0.089337 | 0
2.244037 | 0.693957 | 0.100237 | 0
2.517851 | 0.701117 | 0.100237 | 0
2.825075 | 0.700819 | 0.100237 | 0
3.169786 | 0.694047 | 0.112468 | 0
3.556559 | 0.681863 | 0.112468 | 0
3.990525 | 0.666387 | 0.112468 | 0
4.477442 | 0.649009 | 0.126191 | 0
5.023773 | 0.631724 | 0.126191 | 0
5.636766 | 0.615813 | 0.126191 | 0
6.324555 | 0.602145 | 0.141589 | 0
7.096268 | 0.591118 | 0.141589 | 0
7.962143 | 0.581813 | 0.141589 | 0
8.933672 | 0.573502 | 0.158866 | 0
10.023745 | 0.564749 | 0.158866 | 0
11.246826 | 0.55536 | 0.158866 | 0
12.619147 | 0.546182 | 0.17825 | 0
14.158916 | 0.539901 | 0.17825 | 0
15.886565 | 0.540646 | 0.17825 | 0
17.825019 | 0.554196 | 0.2 | 0
20 | 0.585996 | 0.2 | 0
22.440369 | 0.642932 | 0.2 | 0
25.178508 | 0.727429 | 0.224404 | 0
28.250751 | 0.844141 | 0.224404 | 0
31.697864 | 0.991217 | 0.224404 | 0
35.565588 | 1.16543 | 0.251785 | 0
39.905246 | 1.36193 | 0.251785 | 0
44.774423 | 1.567323 | 0.251785 | 0
50.237729 | 1.776613 | 0.282508 | 0
56.367659 | 1.970043 | 0.282508 | 0
63.245553 | 2.143761 | 0.282508 | 0
70.962678 | 2.284418 | 0.316979 | 0
79.621434 | 2.390658 | 0.316979 | 0
89.336718 | 2.463026 | 0.316979 | 0
100.237447 | 2.507734 | 0.355656 | 0
112.468265 | 2.536575 | 0.355656 | 0
126.191469 | 2.563674 | 0.355656 | 0.054719
141.589157 | 2.606301 | 0.399052 | 0.054719
158.865647 | 2.677304 | 0.399052 | 0
178.250188 | 2.788541 | 0.399052 | 0.088301
200 | 2.941878 | 0.447744 | 0.088301
224.403691 | 3.130486 | 0.447744 | 0
251.785082 | 3.340994 | 0.447744 | 0.13881
282.507509 | 3.546077 | 0.502377 | 0.13881
316.978638 | 3.723881 | 0.502377 | 0
355.655882 | 3.838837 | 0.502377 | 0.180312
399.052463 | 3.870675 | 0.563677 | 0.180312
447.744228 | 3.798943 | 0.563677 | 0
502.377286 | 3.613996 | 0.563677 | 0.228678
563.676586 | 3.312986 | 0.632456 | 0.228678
632.455532 | 2.910433 | 0.632456 | 0
709.626778 | 2.418341 | 0.632456 | 0.276859
796.214341 | 1.889562 | 0.709627 | 0.276859
893.367184 | 1.358269 | 0.709627 | 0
1002.374467 | 0.891567 | 0.709627 | 0.32538
1124.68265 | 0.52114 | 0.796214 | 0.32538
1261.914689 | 0.271747 | 0.796214 | 0
1415.891569 | 0.10577 | 0.796214 | 0.373211
1588.656469 | 0.051909 | 0.893367 | 0.373211
1782.501876 | 0.012129 | 0.893367 | 0
2000 | 85.457 | 0.893367 | 0.42014
|  | 1.002374 | 0.42014
|  | 1.002374 | 0
|  | 1.002374 | 0.466264
|  | 1.124683 | 0.466264
|  | 1.124683 | 0
|  | 1.124683 | 0.510451
|  | 1.261915 | 0.510451
|  | 1.261915 | 0
|  | 1.261915 | 0.553193
|  | 1.415892 | 0.553193
|  | 1.415892 | 0
|  | 1.415892 | 0.592066
|  | 1.588656 | 0.592066
|  | 1.588656 | 0
|  | 1.588656 | 0.627257
|  | 1.782502 | 0.627257
|  | 1.782502 | 0
|  | 1.782502 | 0.656379
|  | 2 | 0.656379
|  | 2 | 0
|  | 2 | 0.678967
|  | 2.244037 | 0.678967
|  | 2.244037 | 0
|  | 2.244037 | 0.693957
|  | 2.517851 | 0.693957
|  | 2.517851 | 0
|  | 2.517851 | 0.701117
|  | 2.825075 | 0.701117
|  | 2.825075 | 0
|  | 2.825075 | 0.700819
|  | 3.169786 | 0.700819
|  | 3.169786 | 0
|  | 3.169786 | 0.694047
|  | 3.556559 | 0.694047
|  | 3.556559 | 0
|  | 3.556559 | 0.681863
|  | 3.990525 | 0.681863
|  | 3.990525 | 0
|  | 3.990525 | 0.666387
|  | 4.477442 | 0.666387
|  | 4.477442 | 0
|  | 4.477442 | 0.649009
|  | 5.023773 | 0.649009
|  | 5.023773 | 0
|  | 5.023773 | 0.631724
|  | 5.636766 | 0.631724
|  | 5.636766 | 0
|  | 5.636766 | 0.615813
|  | 6.324555 | 0.615813
|  | 6.324555 | 0
|  | 6.324555 | 0.602145
|  | 7.096268 | 0.602145
|  | 7.096268 | 0
|  | 7.096268 | 0.591118
|  | 7.962143 | 0.591118
|  | 7.962143 | 0
|  | 7.962143 | 0.581813
|  | 8.933672 | 0.581813
|  | 8.933672 | 0
|  | 8.933672 | 0.573502
|  | 10.023745 | 0.573502
|  | 10.023745 | 0
|  | 10.023745 | 0.564749
|  | 11.246826 | 0.564749
|  | 11.246826 | 0
|  | 11.246826 | 0.55536
|  | 12.619147 | 0.55536
|  | 12.619147 | 0
|  | 12.619147 | 0.546182
|  | 14.158916 | 0.546182
|  | 14.158916 | 0
|  | 14.158916 | 0.539901
|  | 15.886565 | 0.539901
|  | 15.886565 | 0
|  | 15.886565 | 0.540646
|  | 17.825019 | 0.540646
|  | 17.825019 | 0
|  | 17.825019 | 0.554196
|  | 20 | 0.554196
|  | 20 | 0
|  | 20 | 0.585996
|  | 22.440369 | 0.585996
|  | 22.440369 | 0
|  | 22.440369 | 0.642932
|  | 25.178508 | 0.642932
|  | 25.178508 | 0
|  | 25.178508 | 0.727429
|  | 28.250751 | 0.727429
|  | 28.250751 | 0
|  | 28.250751 | 0.844141
|  | 31.697864 | 0.844141
|  | 31.697864 | 0
|  | 31.697864 | 0.991217
|  | 35.565588 | 0.991217
|  | 35.565588 | 0
|  | 35.565588 | 1.16543
|  | 39.905246 | 1.16543
|  | 39.905246 | 0
|  | 39.905246 | 1.36193
|  | 44.774423 | 1.36193
|  | 44.774423 | 0
|  | 44.774423 | 1.567323
|  | 50.237729 | 1.567323
|  | 50.237729 | 0
|  | 50.237729 | 1.776613
|  | 56.367659 | 1.776613
|  | 56.367659 | 0
|  | 56.367659 | 1.970043
|  | 63.245553 | 1.970043
|  | 63.245553 | 0
|  | 63.245553 | 2.143761
|  | 70.962678 | 2.143761
|  | 70.962678 | 0
|  | 70.962678 | 2.284418
|  | 79.621434 | 2.284418
|  | 79.621434 | 0
|  | 79.621434 | 2.390658
|  | 89.336718 | 2.390658
|  | 89.336718 | 0
|  | 89.336718 | 2.463026
|  | 100.237447 | 2.463026
|  | 100.237447 | 0
|  | 100.237447 | 2.507734
|  | 112.468265 | 2.507734
|  | 112.468265 | 0
|  | 112.468265 | 2.536575
|  | 126.191469 | 2.536575
|  | 126.191469 | 0
|  | 126.191469 | 2.563674
|  | 141.589157 | 2.563674
|  | 141.589157 | 0
|  | 141.589157 | 2.606301
|  | 158.865647 | 2.606301
|  | 158.865647 | 0
|  | 158.865647 | 2.677304
|  | 178.250188 | 2.677304
|  | 178.250188 | 0
|  | 178.250188 | 2.788541
|  | 200 | 2.788541
|  | 200 | 0
|  | 200 | 2.941878
|  | 224.403691 | 2.941878
|  | 224.403691 | 0
|  | 224.403691 | 3.130486
|  | 251.785082 | 3.130486
|  | 251.785082 | 0
|  | 251.785082 | 3.340994
|  | 282.507509 | 3.340994
|  | 282.507509 | 0
|  | 282.507509 | 3.546077
|  | 316.978638 | 3.546077
|  | 316.978638 | 0
|  | 316.978638 | 3.723881
|  | 355.655882 | 3.723881
|  | 355.655882 | 0
|  | 355.655882 | 3.838837
|  | 399.052463 | 3.838837
|  | 399.052463 | 0
|  | 399.052463 | 3.870675
|  | 447.744228 | 3.870675
|  | 447.744228 | 0
|  | 447.744228 | 3.798943
|  | 502.377286 | 3.798943
|  | 502.377286 | 0
|  | 502.377286 | 3.613996
|  | 563.676586 | 3.613996
|  | 563.676586 | 0
|  | 563.676586 | 3.312986
|  | 632.455532 | 3.312986
|  | 632.455532 | 0
|  | 632.455532 | 2.910433
|  | 709.626778 | 2.910433
|  | 709.626778 | 0
|  | 709.626778 | 2.418341
|  | 796.214341 | 2.418341
|  | 796.214341 | 0
|  | 796.214341 | 1.889562
|  | 893.367184 | 1.889562
|  | 893.367184 | 0
|  | 893.367184 | 1.358269
|  | 1002.374467 | 1.358269
|  | 1002.374467 | 0
|  | 1002.374467 | 0.891567
|  | 1124.68265 | 0.891567
|  | 1124.68265 | 0
|  | 1124.68265 | 0.52114
|  | 1261.914689 | 0.52114
|  | 1261.914689 | 0
|  | 1261.914689 | 0.271747
|  | 1415.891569 | 0.271747
|  | 1415.891569 | 0
|  | 1415.891569 | 0.10577
|  | 1588.656469 | 0.10577
|  | 1588.656469 | 0
|  | 1588.656469 | 0.051909
|  | 1782.501876 | 0.051909
|  | 1782.501876 | 0
|  | 1782.501876 | 0.012129
|  | 2000 | 0.012129
|  | 2000 | 0