## Report
Analysis Report
Division of Minerals
Particle Analysis Service
Sample Name: |  | S9
Batch No: |  | R058883
PAS ID No: |  | P47980
Dispersant: |  | Water | [5 empty] | SOP Name:
Additives: |  | 10 millilitres sodium hexametaphosphate | [5 empty] | Analysis Model: |  |  | General purpose
Sonication: |  | 20 minutes ultrasonic bath | [5 empty] | Result units: |  |  | Volume
Concentration: |  | 0.0114 % vol |  | Vol. Weighted Mean D[4,3]: |  |  |  | 123.964 | µm |  | d(0.1): |  | 1.59 | µm
Obscuration: |  | 17.51 % |  | Surface Weighted Mean D[3,2]: |  |  |  | 5.134 | µm |  | d(0.5): |  | 57.092 | µm
Weighted Residual: |  | 1.466 % |  | Specific Surface Area: |  |  |  | 1.17 | m2/cc |  | P80: |  | 251.649 | µm
[11 empty] | d(0.9): |  | 360.899 | µm
Size (µm) | Vol Under % | Size (µm) | Vol Under % |  | Size (µm) | Vol Under % | Size (µm) | Vol Under % |  | Size (µm) | Vol Under % |  | Size (µm) | Vol Under %
0.02 | 0 | 0.141589 | 0 |  | 1.002374 | 4.977871 | 7.096268 | 29.91907 |  | 50.237729 | 48.352014 |  | 355.655882 | 89.605009
0.02244 | 0 | 0.158866 | 0 |  | 1.124683 | 6.082501 | 7.962143 | 31.224542 |  | 56.367659 | 49.827285 |  | 399.052463 | 92.604014
0.025179 | 0 | 0.17825 | 0 |  | 1.261915 | 7.28928 | 8.933672 | 32.493362 |  | 63.245553 | 51.462702 |  | 447.744228 | 95.26267
0.028251 | 0 | 0.2 | 0 |  | 1.415892 | 8.594448 | 10.023745 | 33.727966 |  | 70.962678 | 53.255795 |  | 502.377286 | 97.437704
0.031698 | 0 | 0.224404 | 0 |  | 1.588656 | 9.988777 | 11.246826 | 34.926038 |  | 79.621434 | 55.190157 |  | 563.676586 | 99.010391
0.035566 | 0 | 0.251785 | 0 |  | 1.782502 | 11.46357 | 12.619147 | 36.083168 |  | 89.336718 | 57.245469 |  | 632.455532 | 99.830485
0.039905 | 0 | 0.282508 | 0 |  | 2 | 13.004708 | 14.158916 | 37.193098 |  | 100.237447 | 59.399447 |  | 709.626778 | 99.999998
0.044774 | 0 | 0.316979 | 0 |  | 2.244037 | 14.596983 | 15.886565 | 38.250851 |  | 112.468265 | 61.63306 |  | 796.214341 | 99.999998
0.050238 | 0 | 0.355656 | 0 |  | 2.517851 | 16.222656 | 17.825019 | 39.255148 |  | 126.191469 | 63.937467 |  | 893.367184 | 99.999998
0.056368 | 0 | 0.399052 | 0.132464 |  | 2.825075 | 17.863257 | 20 | 40.209147 |  | 141.589157 | 66.314246 |  | 1002.374467 | 99.999998
0.063246 | 0 | 0.447744 | 0.345184 |  | 3.169786 | 19.50081 | 22.440369 | 41.123698 |  | 158.865647 | 68.780762 |  | 1124.68265 | 99.999998
0.070963 | 0 | 0.502377 | 0.677839 |  | 3.556559 | 21.119266 | 25.178508 | 42.014716 |  | 178.250188 | 71.360822 |  | 1261.914689 | 99.999998
0.079621 | 0 | 0.563677 | 1.109456 |  | 3.990525 | 22.704448 | 28.250751 | 42.904872 |  | 200 | 74.083801 |  | 1415.891569 | 99.999998
0.089337 | 0 | 0.632456 | 1.656104 |  | 4.477442 | 24.246872 | 31.697864 | 43.821514 |  | 224.403691 | 76.968955 |  | 1588.656469 | 99.999998
0.100237 | 0 | 0.709627 | 2.317018 |  | 5.023773 | 25.739857 | 35.565588 | 44.795004 |  | 251.785082 | 80.014613 |  | 1782.501876 | 99.999998
0.112468 | 0 | 0.796214 | 3.092523 |  | 5.636766 | 27.181542 | 39.905246 | 45.85608 |  | 282.507509 | 83.18921 |  | 2000 | 99.999998
0.126191 | 0 | 0.893367 | 3.980391 |  | 6.324555 | 28.573317 | 44.774423 | 47.034431 |  | 316.978638 | 86.422158
2026-07-30

## Summary
Division of Minerals | Particle Analysis Service
Analysis Report |  |  | Differential Data |  | Cumulative Data
|  | Lower Size | Upper Size | % in Interval | Size | % Passing
Sample Name: | S9 | (µm) | (µm) |  | (µm)
Report No: | R058883 | 0.02 | 0.02244 | 0 | 0.02244 | 0
PAS ID No: | P47980 | 0.02244 | 0.025179 | 0 | 0.025179 | 0
Analysis Date | Thursday, 7 July 2005 2:26:13 PM | 0.025179 | 0.028251 | 0 | 0.028251 | 0
|  | 0.028251 | 0.031698 | 0 | 0.031698 | 0
Dispersant | Water | 0.031698 | 0.035566 | 0 | 0.035566 | 0
Additives | 10 millilitres sodium hexametaphosphate | 0.035566 | 0.039905 | 0 | 0.039905 | 0
Sonication | 20 minutes ultrasonic bath | 0.039905 | 0.044774 | 0 | 0.044774 | 0
|  | 0.044774 | 0.050238 | 0 | 0.050238 | 0
Concentration (% vol) | 0.0114 | 0.050238 | 0.056368 | 0 | 0.056368 | 0
Obscuration (%) | 17.51 | 0.056368 | 0.063246 | 0 | 0.063246 | 0
Residual (%) | 1.466 | 0.063246 | 0.070963 | 0 | 0.070963 | 0
|  | 0.070963 | 0.079621 | 0 | 0.079621 | 0
SOP Name |  | 0.079621 | 0.089337 | 0 | 0.089337 | 0
Analysis Model | General purpose | 0.089337 | 0.100237 | 0 | 0.100237 | 0
Result Units | Volume | 0.100237 | 0.112468 | 0 | 0.112468 | 0
|  | 0.112468 | 0.126191 | 0 | 0.126191 | 0
D[4,3] (µm) | 123.964 | 0.126191 | 0.141589 | 0 | 0.141589 | 0
D[3,2] (µm) | 5.134 | 0.141589 | 0.158866 | 0 | 0.158866 | 0
Sp. Surface Area (m2/cc) | 1.17 | 0.158866 | 0.17825 | 0 | 0.17825 | 0
|  | 0.17825 | 0.2 | 0 | 0.2 | 0
D(0.1) (µm) | 1.59 | 0.2 | 0.224404 | 0 | 0.224404 | 0
D(0.5) (µm) | 57.092 | 0.224404 | 0.251785 | 0 | 0.251785 | 0
D(0.9) (µm) | 360.899 | 0.251785 | 0.282508 | 0 | 0.282508 | 0
p80 (µm) | 251.649 | 0.282508 | 0.316979 | 0 | 0.316979 | 0
|  | 0.316979 | 0.355656 | 0 | 0.355656 | 0
|  | 0.355656 | 0.399052 | 0.132464 | 0.399052 | 0.132464
|  | 0.399052 | 0.447744 | 0.21272 | 0.447744 | 0.345184
|  | 0.447744 | 0.502377 | 0.332655 | 0.502377 | 0.677839
|  | 0.502377 | 0.563677 | 0.431617 | 0.563677 | 1.109456
|  | 0.563677 | 0.632456 | 0.546648 | 0.632456 | 1.656104
|  | 0.632456 | 0.709627 | 0.660914 | 0.709627 | 2.317018
|  | 0.709627 | 0.796214 | 0.775505 | 0.796214 | 3.092523
|  | 0.796214 | 0.893367 | 0.887868 | 0.893367 | 3.980391
|  | 0.893367 | 1.002374 | 0.99748 | 1.002374 | 4.977871
|  | 1.002374 | 1.124683 | 1.10463 | 1.124683 | 6.082501
|  | 1.124683 | 1.261915 | 1.206779 | 1.261915 | 7.28928
|  | 1.261915 | 1.415892 | 1.305168 | 1.415892 | 8.594448
|  | 1.415892 | 1.588656 | 1.394329 | 1.588656 | 9.988777
|  | 1.588656 | 1.782502 | 1.474793 | 1.782502 | 11.46357
|  | 1.782502 | 2 | 1.541138 | 2 | 13.004708
|  | 2 | 2.244037 | 1.592275 | 2.244037 | 14.596983
|  | 2.244037 | 2.517851 | 1.625673 | 2.517851 | 16.222656
|  | 2.517851 | 2.825075 | 1.640601 | 2.825075 | 17.863257
|  | 2.825075 | 3.169786 | 1.637553 | 3.169786 | 19.50081
|  | 3.169786 | 3.556559 | 1.618456 | 3.556559 | 21.119266
|  | 3.556559 | 3.990525 | 1.585182 | 3.990525 | 22.704448
|  | 3.990525 | 4.477442 | 1.542424 | 4.477442 | 24.246872
|  | 4.477442 | 5.023773 | 1.492985 | 5.023773 | 25.739857
|  | 5.023773 | 5.636766 | 1.441685 | 5.636766 | 27.181542
|  | 5.636766 | 6.324555 | 1.391775 | 6.324555 | 28.573317
|  | 6.324555 | 7.096268 | 1.345753 | 7.096268 | 29.91907
|  | 7.096268 | 7.962143 | 1.305472 | 7.962143 | 31.224542
|  | 7.962143 | 8.933672 | 1.26882 | 8.933672 | 32.493362
|  | 8.933672 | 10.023745 | 1.234604 | 10.023745 | 33.727966
|  | 10.023745 | 11.246826 | 1.198072 | 11.246826 | 34.926038
|  | 11.246826 | 12.619147 | 1.15713 | 12.619147 | 36.083168
|  | 12.619147 | 14.158916 | 1.10993 | 14.158916 | 37.193098
|  | 14.158916 | 15.886565 | 1.057753 | 15.886565 | 38.250851
|  | 15.886565 | 17.825019 | 1.004297 | 17.825019 | 39.255148
|  | 17.825019 | 20 | 0.953999 | 20 | 40.209147
|  | 20 | 22.440369 | 0.914551 | 22.440369 | 41.123698
|  | 22.440369 | 25.178508 | 0.891018 | 25.178508 | 42.014716
|  | 25.178508 | 28.250751 | 0.890156 | 28.250751 | 42.904872
|  | 28.250751 | 31.697864 | 0.916642 | 31.697864 | 43.821514
|  | 31.697864 | 35.565588 | 0.97349 | 35.565588 | 44.795004
|  | 35.565588 | 39.905246 | 1.061076 | 39.905246 | 45.85608
|  | 39.905246 | 44.774423 | 1.178351 | 44.774423 | 47.034431
|  | 44.774423 | 50.237729 | 1.317583 | 50.237729 | 48.352014
|  | 50.237729 | 56.367659 | 1.475271 | 56.367659 | 49.827285
|  | 56.367659 | 63.245553 | 1.635417 | 63.245553 | 51.462702
|  | 63.245553 | 70.962678 | 1.793093 | 70.962678 | 53.255795
|  | 70.962678 | 79.621434 | 1.934362 | 79.621434 | 55.190157
|  | 79.621434 | 89.336718 | 2.055312 | 89.336718 | 57.245469
|  | 89.336718 | 100.237447 | 2.153978 | 100.237447 | 59.399447
|  | 100.237447 | 112.468265 | 2.233613 | 112.468265 | 61.63306
|  | 112.468265 | 126.191469 | 2.304407 | 126.191469 | 63.937467
|  | 126.191469 | 141.589157 | 2.376779 | 141.589157 | 66.314246
|  | 141.589157 | 158.865647 | 2.466516 | 158.865647 | 68.780762
|  | 158.865647 | 178.250188 | 2.58006 | 178.250188 | 71.360822
|  | 178.250188 | 200 | 2.722979 | 200 | 74.083801
|  | 200 | 224.403691 | 2.885154 | 224.403691 | 76.968955
|  | 224.403691 | 251.785082 | 3.045658 | 251.785082 | 80.014613
|  | 251.785082 | 282.507509 | 3.174597 | 282.507509 | 83.18921
|  | 282.507509 | 316.978638 | 3.232948 | 316.978638 | 86.422158
|  | 316.978638 | 355.655882 | 3.182851 | 355.655882 | 89.605009
|  | 355.655882 | 399.052463 | 2.999005 | 399.052463 | 92.604014
|  | 399.052463 | 447.744228 | 2.658656 | 447.744228 | 95.26267
|  | 447.744228 | 502.377286 | 2.175034 | 502.377286 | 97.437704
|  | 502.377286 | 563.676586 | 1.572687 | 563.676586 | 99.010391
|  | 563.676586 | 632.455532 | 0.820094 | 632.455532 | 99.830485
|  | 632.455532 | 709.626778 | 0.169513 | 709.626778 | 99.999998
|  | 709.626778 | 796.214341 | 0 | 796.214341 | 99.999998
|  | 796.214341 | 893.367184 | 0 | 893.367184 | 99.999998
|  | 893.367184 | 1002.374467 | 0 | 1002.374467 | 99.999998
|  | 1002.374467 | 1124.68265 | 0 | 1124.68265 | 99.999998
|  | 1124.68265 | 1261.914689 | 0 | 1261.914689 | 99.999998
|  | 1261.914689 | 1415.891569 | 0 | 1415.891569 | 99.999998
|  | 1415.891569 | 1588.656469 | 0 | 1588.656469 | 99.999998
|  | 1588.656469 | 1782.501876 | 0 | 1782.501876 | 99.999998
|  | 1782.501876 | 2000 | 0 | 2000 | 99.999998

## Data
Sample Name | Sample source | Sample bulk lot ref | SOP Name | Operator name | Measurement date and time | Particle name | Particle refractive index | Particle absorption index | Dispersant name | Analysis model | Start result channel size | Last result channel size | Result emulation | Obscuration | Concentration | Predispersant name | Predispersant quantity | Predispersant units | Result transform type | Surfactant/Additive quantity | Surfactant/Additive units | Surfactant/Additive name | D [4, 3] - Volume weighted mean | Uniformity | Specific surface area | D [3, 2] - Surface weighted mean | d (0.1) | d (0.5) | d (0.9) | d (0.8) | Residual | Sizes | [100 empty] | Result Between User Sizes | [99 empty] | Result Above 10.000 µm
S9 | R058883 | P47980 |  | pas-wf | Thursday, 7 July 2005 2:26:13 PM | 2207 | 2.74 | 0.1 | Water | General purpose | 0.02 | 2000 | Off | 17.51 | 0.0114 | ultrasonic bath | 20 | minutes | Volume | 10 | millilitres | sodium hexametaphosphate | 123.964 | 1.97 | 1.17 | 5.134 | 1.59 | 57.092 | 360.899 | 251.649 | 1.466 | 0.02 | 0.02244 | 0.025179 | 0.028251 | 0.031698 | 0.035566 | 0.039905 | 0.044774 | 0.050238 | 0.056368 | 0.063246 | 0.070963 | 0.079621 | 0.089337 | 0.100237 | 0.112468 | 0.126191 | 0.141589 | 0.158866 | 0.17825 | 0.2 | 0.224404 | 0.251785 | 0.282508 | 0.316979 | 0.355656 | 0.399052 | 0.447744 | 0.502377 | 0.563677 | 0.632456 | 0.709627 | 0.796214 | 0.893367 | 1.002374 | 1.124683 | 1.261915 | 1.415892 | 1.588656 | 1.782502 | 2 | 2.244037 | 2.517851 | 2.825075 | 3.169786 | 3.556559 | 3.990525 | 4.477442 | 5.023773 | 5.636766 | 6.324555 | 7.096268 | 7.962143 | 8.933672 | 10.023745 | 11.246826 | 12.619147 | 14.158916 | 15.886565 | 17.825019 | 20 | 22.440369 | 25.178508 | 28.250751 | 31.697864 | 35.565588 | 39.905246 | 44.774423 | 50.237729 | 56.367659 | 63.245553 | 70.962678 | 79.621434 | 89.336718 | 100.237447 | 112.468265 | 126.191469 | 141.589157 | 158.865647 | 178.250188 | 200 | 224.403691 | 251.785082 | 282.507509 | 316.978638 | 355.655882 | 399.052463 | 447.744228 | 502.377286 | 563.676586 | 632.455532 | 709.626778 | 796.214341 | 893.367184 | 1002.374467 | 1124.68265 | 1261.914689 | 1415.891569 | 1588.656469 | 1782.501876 | 2000 | 0 | 0 | 0 | 0 | 0 | 0 | 0 | 0 | 0 | 0 | 0 | 0 | 0 | 0 | 0 | 0 | 0 | 0 | 0 | 0 | 0 | 0 | 0 | 0 | 0 | 0.132464 | 0.21272 | 0.332655 | 0.431617 | 0.546648 | 0.660914 | 0.775505 | 0.887868 | 0.99748 | 1.10463 | 1.206779 | 1.305168 | 1.394329 | 1.474793 | 1.541138 | 1.592275 | 1.625673 | 1.640601 | 1.637553 | 1.618456 | 1.585182 | 1.542424 | 1.492985 | 1.441685 | 1.391775 | 1.345753 | 1.305472 | 1.26882 | 1.234604 | 1.198072 | 1.15713 | 1.10993 | 1.057753 | 1.004297 | 0.953999 | 0.914551 | 0.891018 | 0.890156 | 0.916642 | 0.97349 | 1.061076 | 1.178351 | 1.317583 | 1.475271 | 1.635417 | 1.793093 | 1.934362 | 2.055312 | 2.153978 | 2.233613 | 2.304407 | 2.376779 | 2.466516 | 2.58006 | 2.722979 | 2.885154 | 3.045658 | 3.174597 | 3.232948 | 3.182851 | 2.999005 | 2.658656 | 2.175034 | 1.572687 | 0.820094 | 0.169513 | 0 | 0 | 0 | 0 | 0 | 0 | 0 | 0 | 0 | 66.297

## Differential Data - Printable
Analysis Report
Division of Minerals
Particle Analysis Service
Sample Name: |  | S9
Batch No: |  | R058883
PAS ID No: |  | P47980
Dispersant: |  | Water | [5 empty] | SOP Name:
Additives: |  | 10 millilitres sodium hexametaphosphate | [5 empty] | Analysis Model: |  | General purpose
Sonication: |  | 20 minutes ultrasonic bath | [5 empty] | Result units |  | Volume
Concentration: |  | 0.0114 % vol |  | Vol. Weighted Mean D[4,3]: |  |  |  | 123.964 | µm | d(0.1): | 1.59 µm
Obscuration: |  | 17.51 % |  | Surface Weighted Mean D[3,2]: |  |  |  | 5.134 | µm | d(0.5): | 57.092 µm
Residual: |  | 1.466 % |  | Specific Surface Area: |  |  |  | 1.17 | m2/cc | d(0.9): | 360.899 µm
[10 empty] | P80: | 251.649 µm
Min Size (µm) | Max Size (µm) | % In Interval | Min Size (µm) | Max Size (µm) | % In Interval | Min Size (µm) | Max Size (µm) | % In Interval | Min Size (µm) | Max Size (µm) | % In Interval
0.02 | 0.02244 | 0 | 0.355656 | 0.399052 | 0.132464 | 6.324555 | 7.096268 | 1.345753 | 112.468265 | 126.191469 | 2.304407
0.02244 | 0.025179 | 0 | 0.399052 | 0.447744 | 0.21272 | 7.096268 | 7.962143 | 1.305472 | 126.191469 | 141.589157 | 2.376779
0.025179 | 0.028251 | 0 | 0.447744 | 0.502377 | 0.332655 | 7.962143 | 8.933672 | 1.26882 | 141.589157 | 158.865647 | 2.466516
0.028251 | 0.031698 | 0 | 0.502377 | 0.563677 | 0.431617 | 8.933672 | 10.023745 | 1.234604 | 158.865647 | 178.250188 | 2.58006
0.031698 | 0.035566 | 0 | 0.563677 | 0.632456 | 0.546648 | 10.023745 | 11.246826 | 1.198072 | 178.250188 | 200 | 2.722979
0.035566 | 0.039905 | 0 | 0.632456 | 0.709627 | 0.660914 | 11.246826 | 12.619147 | 1.15713 | 200 | 224.403691 | 2.885154
0.039905 | 0.044774 | 0 | 0.709627 | 0.796214 | 0.775505 | 12.619147 | 14.158916 | 1.10993 | 224.403691 | 251.785082 | 3.045658
0.044774 | 0.050238 | 0 | 0.796214 | 0.893367 | 0.887868 | 14.158916 | 15.886565 | 1.057753 | 251.785082 | 282.507509 | 3.174597
0.050238 | 0.056368 | 0 | 0.893367 | 1.002374 | 0.99748 | 15.886565 | 17.825019 | 1.004297 | 282.507509 | 316.978638 | 3.232948
0.056368 | 0.063246 | 0 | 1.002374 | 1.124683 | 1.10463 | 17.825019 | 20 | 0.953999 | 316.978638 | 355.655882 | 3.182851
0.063246 | 0.070963 | 0 | 1.124683 | 1.261915 | 1.206779 | 20 | 22.440369 | 0.914551 | 355.655882 | 399.052463 | 2.999005
0.070963 | 0.079621 | 0 | 1.261915 | 1.415892 | 1.305168 | 22.440369 | 25.178508 | 0.891018 | 399.052463 | 447.744228 | 2.658656
0.079621 | 0.089337 | 0 | 1.415892 | 1.588656 | 1.394329 | 25.178508 | 28.250751 | 0.890156 | 447.744228 | 502.377286 | 2.175034
0.089337 | 0.100237 | 0 | 1.588656 | 1.782502 | 1.474793 | 28.250751 | 31.697864 | 0.916642 | 502.377286 | 563.676586 | 1.572687
0.100237 | 0.112468 | 0 | 1.782502 | 2 | 1.541138 | 31.697864 | 35.565588 | 0.97349 | 563.676586 | 632.455532 | 0.820094
0.112468 | 0.126191 | 0 | 2 | 2.244037 | 1.592275 | 35.565588 | 39.905246 | 1.061076 | 632.455532 | 709.626778 | 0.169513
0.126191 | 0.141589 | 0 | 2.244037 | 2.517851 | 1.625673 | 39.905246 | 44.774423 | 1.178351 | 709.626778 | 796.214341 | 0
0.141589 | 0.158866 | 0 | 2.517851 | 2.825075 | 1.640601 | 44.774423 | 50.237729 | 1.317583 | 796.214341 | 893.367184 | 0
0.158866 | 0.17825 | 0 | 2.825075 | 3.169786 | 1.637553 | 50.237729 | 56.367659 | 1.475271 | 893.367184 | 1002.374467 | 0
0.17825 | 0.2 | 0 | 3.169786 | 3.556559 | 1.618456 | 56.367659 | 63.245553 | 1.635417 | 1002.374467 | 1124.68265 | 0
0.2 | 0.224404 | 0 | 3.556559 | 3.990525 | 1.585182 | 63.245553 | 70.962678 | 1.793093 | 1124.68265 | 1261.914689 | 0
0.224404 | 0.251785 | 0 | 3.990525 | 4.477442 | 1.542424 | 70.962678 | 79.621434 | 1.934362 | 1261.914689 | 1415.891569 | 0
0.251785 | 0.282508 | 0 | 4.477442 | 5.023773 | 1.492985 | 79.621434 | 89.336718 | 2.055312 | 1415.891569 | 1588.656469 | 0
0.282508 | 0.316979 | 0 | 5.023773 | 5.636766 | 1.441685 | 89.336718 | 100.237447 | 2.153978 | 1588.656469 | 1782.501876 | 0
0.316979 | 0.355656 | 0 | 5.636766 | 6.324555 | 1.391775 | 100.237447 | 112.468265 | 2.233613 | 1782.501876 | 2000 | 0

## Transposed Data
Sample Name | S9
Sample source | R058883
Sample bulk lot ref | P47980
SOP Name | 0
Operator name | pas-wf
Measurement date and time | Thursday, 7 July 2005 2:26:13 PM
Particle name | 2207
Particle refractive index | 2.74
Particle absorption index | 0.1
Dispersant name | Water
Analysis model | General purpose
Start result channel size | 0.02
Last result channel size | 2000
Result emulation | Off
Obscuration | 17.51
Concentration | 0.0114
Predispersant name | ultrasonic bath
Predispersant quantity | 20
Predispersant units | minutes
Result transform type | Volume
Surfactant/Additive quantity | 10
Surfactant/Additive units | millilitres
Surfactant/Additive name | sodium hexametaphosphate
D [4, 3] - Volume weighted mean | 123.964
Uniformity | 1.97
Specific surface area | 1.17
D [3, 2] - Surface weighted mean | 5.134
d (0.1) | 1.59
d (0.5) | 57.092
d (0.9) | 360.899
d (0.8) | 251.649
Residual | 1.466
Sizes | 0.02
0 | 0.02244
0 | 0.025179
0 | 0.028251
0 | 0.031698
0 | 0.035566
0 | 0.039905
0 | 0.044774
0 | 0.050238
0 | 0.056368
0 | 0.063246
0 | 0.070963
0 | 0.079621
0 | 0.089337
0 | 0.100237
0 | 0.112468
0 | 0.126191
0 | 0.141589
0 | 0.158866
0 | 0.17825
0 | 0.2
0 | 0.224404
0 | 0.251785
0 | 0.282508
0 | 0.316979
0 | 0.355656
0 | 0.399052
0 | 0.447744
0 | 0.502377
0 | 0.563677
0 | 0.632456
0 | 0.709627
0 | 0.796214
0 | 0.893367
0 | 1.002374
0 | 1.124683
0 | 1.261915
0 | 1.415892
0 | 1.588656
0 | 1.782502
0 | 2
0 | 2.244037
0 | 2.517851
0 | 2.825075
0 | 3.169786
0 | 3.556559
0 | 3.990525
0 | 4.477442
0 | 5.023773
0 | 5.636766
0 | 6.324555
0 | 7.096268
0 | 7.962143
0 | 8.933672
0 | 10.023745
0 | 11.246826
0 | 12.619147
0 | 14.158916
0 | 15.886565
0 | 17.825019
0 | 20
0 | 22.440369
0 | 25.178508
0 | 28.250751
0 | 31.697864
0 | 35.565588
0 | 39.905246
0 | 44.774423
0 | 50.237729
0 | 56.367659
0 | 63.245553
0 | 70.962678
0 | 79.621434
0 | 89.336718
0 | 100.237447
0 | 112.468265
0 | 126.191469
0 | 141.589157
0 | 158.865647
0 | 178.250188
0 | 200
0 | 224.403691
0 | 251.785082
0 | 282.507509
0 | 316.978638
0 | 355.655882
0 | 399.052463
0 | 447.744228
0 | 502.377286
0 | 563.676586
0 | 632.455532
0 | 709.626778
0 | 796.214341
0 | 893.367184
0 | 1002.374467
0 | 1124.68265
0 | 1261.914689
0 | 1415.891569
0 | 1588.656469
0 | 1782.501876
0 | 2000
Result Between User Sizes | 0
0 | 0
0 | 0
0 | 0
0 | 0
0 | 0
0 | 0
0 | 0
0 | 0
0 | 0
0 | 0
0 | 0
0 | 0
0 | 0
0 | 0
0 | 0
0 | 0
0 | 0
0 | 0
0 | 0
0 | 0
0 | 0
0 | 0
0 | 0
0 | 0
0 | 0.132464
0 | 0.21272
0 | 0.332655
0 | 0.431617
0 | 0.546648
0 | 0.660914
0 | 0.775505
0 | 0.887868
0 | 0.99748
0 | 1.10463
0 | 1.206779
0 | 1.305168
0 | 1.394329
0 | 1.474793
0 | 1.541138
0 | 1.592275
0 | 1.625673
0 | 1.640601
0 | 1.637553
0 | 1.618456
0 | 1.585182
0 | 1.542424
0 | 1.492985
0 | 1.441685
0 | 1.391775
0 | 1.345753
0 | 1.305472
0 | 1.26882
0 | 1.234604
0 | 1.198072
0 | 1.15713
0 | 1.10993
0 | 1.057753
0 | 1.004297
0 | 0.953999
0 | 0.914551
0 | 0.891018
0 | 0.890156
0 | 0.916642
0 | 0.97349
0 | 1.061076
0 | 1.178351
0 | 1.317583
0 | 1.475271
0 | 1.635417
0 | 1.793093
0 | 1.934362
0 | 2.055312
0 | 2.153978
0 | 2.233613
0 | 2.304407
0 | 2.376779
0 | 2.466516
0 | 2.58006
0 | 2.722979
0 | 2.885154
0 | 3.045658
0 | 3.174597
0 | 3.232948
0 | 3.182851
0 | 2.999005
0 | 2.658656
0 | 2.175034
0 | 1.572687
0 | 0.820094
0 | 0.169513
0 | 0
0 | 0
0 | 0
0 | 0
0 | 0
0 | 0
0 | 0
0 | 0
0 | 0
Result Above 10.000 µm | 66.297

## Calculations
Size | % In | Size (µm) | % in Interval
0.02 | 0 | 0.02 | 0
0.02244 | 0 | 0.02 | 0
0.025179 | 0 | 0.02244 | 0
0.028251 | 0 | 0.02244 | 0
0.031698 | 0 | 0.02244 | 0
0.035566 | 0 | 0.025179 | 0
0.039905 | 0 | 0.025179 | 0
0.044774 | 0 | 0.025179 | 0
0.050238 | 0 | 0.028251 | 0
0.056368 | 0 | 0.028251 | 0
0.063246 | 0 | 0.028251 | 0
0.070963 | 0 | 0.031698 | 0
0.079621 | 0 | 0.031698 | 0
0.089337 | 0 | 0.031698 | 0
0.100237 | 0 | 0.035566 | 0
0.112468 | 0 | 0.035566 | 0
0.126191 | 0 | 0.035566 | 0
0.141589 | 0 | 0.039905 | 0
0.158866 | 0 | 0.039905 | 0
0.17825 | 0 | 0.039905 | 0
0.2 | 0 | 0.044774 | 0
0.224404 | 0 | 0.044774 | 0
0.251785 | 0 | 0.044774 | 0
0.282508 | 0 | 0.050238 | 0
0.316979 | 0 | 0.050238 | 0
0.355656 | 0.132464 | 0.050238 | 0
0.399052 | 0.21272 | 0.056368 | 0
0.447744 | 0.332655 | 0.056368 | 0
0.502377 | 0.431617 | 0.056368 | 0
0.563677 | 0.546648 | 0.063246 | 0
0.632456 | 0.660914 | 0.063246 | 0
0.709627 | 0.775505 | 0.063246 | 0
0.796214 | 0.887868 | 0.070963 | 0
0.893367 | 0.99748 | 0.070963 | 0
1.002374 | 1.10463 | 0.070963 | 0
1.124683 | 1.206779 | 0.079621 | 0
1.261915 | 1.305168 | 0.079621 | 0
1.415892 | 1.394329 | 0.079621 | 0
1.588656 | 1.474793 | 0.089337 | 0
1.782502 | 1.541138 | 0.089337 | 0
2 | 1.592275 | 0.089337 | 0
2.244037 | 1.625673 | 0.100237 | 0
2.517851 | 1.640601 | 0.100237 | 0
2.825075 | 1.637553 | 0.100237 | 0
3.169786 | 1.618456 | 0.112468 | 0
3.556559 | 1.585182 | 0.112468 | 0
3.990525 | 1.542424 | 0.112468 | 0
4.477442 | 1.492985 | 0.126191 | 0
5.023773 | 1.441685 | 0.126191 | 0
5.636766 | 1.391775 | 0.126191 | 0
6.324555 | 1.345753 | 0.141589 | 0
7.096268 | 1.305472 | 0.141589 | 0
7.962143 | 1.26882 | 0.141589 | 0
8.933672 | 1.234604 | 0.158866 | 0
10.023745 | 1.198072 | 0.158866 | 0
11.246826 | 1.15713 | 0.158866 | 0
12.619147 | 1.10993 | 0.17825 | 0
14.158916 | 1.057753 | 0.17825 | 0
15.886565 | 1.004297 | 0.17825 | 0
17.825019 | 0.953999 | 0.2 | 0
20 | 0.914551 | 0.2 | 0
22.440369 | 0.891018 | 0.2 | 0
25.178508 | 0.890156 | 0.224404 | 0
28.250751 | 0.916642 | 0.224404 | 0
31.697864 | 0.97349 | 0.224404 | 0
35.565588 | 1.061076 | 0.251785 | 0
39.905246 | 1.178351 | 0.251785 | 0
44.774423 | 1.317583 | 0.251785 | 0
50.237729 | 1.475271 | 0.282508 | 0
56.367659 | 1.635417 | 0.282508 | 0
63.245553 | 1.793093 | 0.282508 | 0
70.962678 | 1.934362 | 0.316979 | 0
79.621434 | 2.055312 | 0.316979 | 0
89.336718 | 2.153978 | 0.316979 | 0
100.237447 | 2.233613 | 0.355656 | 0
112.468265 | 2.304407 | 0.355656 | 0
126.191469 | 2.376779 | 0.355656 | 0.132464
141.589157 | 2.466516 | 0.399052 | 0.132464
158.865647 | 2.58006 | 0.399052 | 0
178.250188 | 2.722979 | 0.399052 | 0.21272
200 | 2.885154 | 0.447744 | 0.21272
224.403691 | 3.045658 | 0.447744 | 0
251.785082 | 3.174597 | 0.447744 | 0.332655
282.507509 | 3.232948 | 0.502377 | 0.332655
316.978638 | 3.182851 | 0.502377 | 0
355.655882 | 2.999005 | 0.502377 | 0.431617
399.052463 | 2.658656 | 0.563677 | 0.431617
447.744228 | 2.175034 | 0.563677 | 0
502.377286 | 1.572687 | 0.563677 | 0.546648
563.676586 | 0.820094 | 0.632456 | 0.546648
632.455532 | 0.169513 | 0.632456 | 0
709.626778 | 0 | 0.632456 | 0.660914
796.214341 | 0 | 0.709627 | 0.660914
893.367184 | 0 | 0.709627 | 0
1002.374467 | 0 | 0.709627 | 0.775505
1124.68265 | 0 | 0.796214 | 0.775505
1261.914689 | 0 | 0.796214 | 0
1415.891569 | 0 | 0.796214 | 0.887868
1588.656469 | 0 | 0.893367 | 0.887868
1782.501876 | 0 | 0.893367 | 0
2000 | 66.297 | 0.893367 | 0.99748
|  | 1.002374 | 0.99748
|  | 1.002374 | 0
|  | 1.002374 | 1.10463
|  | 1.124683 | 1.10463
|  | 1.124683 | 0
|  | 1.124683 | 1.206779
|  | 1.261915 | 1.206779
|  | 1.261915 | 0
|  | 1.261915 | 1.305168
|  | 1.415892 | 1.305168
|  | 1.415892 | 0
|  | 1.415892 | 1.394329
|  | 1.588656 | 1.394329
|  | 1.588656 | 0
|  | 1.588656 | 1.474793
|  | 1.782502 | 1.474793
|  | 1.782502 | 0
|  | 1.782502 | 1.541138
|  | 2 | 1.541138
|  | 2 | 0
|  | 2 | 1.592275
|  | 2.244037 | 1.592275
|  | 2.244037 | 0
|  | 2.244037 | 1.625673
|  | 2.517851 | 1.625673
|  | 2.517851 | 0
|  | 2.517851 | 1.640601
|  | 2.825075 | 1.640601
|  | 2.825075 | 0
|  | 2.825075 | 1.637553
|  | 3.169786 | 1.637553
|  | 3.169786 | 0
|  | 3.169786 | 1.618456
|  | 3.556559 | 1.618456
|  | 3.556559 | 0
|  | 3.556559 | 1.585182
|  | 3.990525 | 1.585182
|  | 3.990525 | 0
|  | 3.990525 | 1.542424
|  | 4.477442 | 1.542424
|  | 4.477442 | 0
|  | 4.477442 | 1.492985
|  | 5.023773 | 1.492985
|  | 5.023773 | 0
|  | 5.023773 | 1.441685
|  | 5.636766 | 1.441685
|  | 5.636766 | 0
|  | 5.636766 | 1.391775
|  | 6.324555 | 1.391775
|  | 6.324555 | 0
|  | 6.324555 | 1.345753
|  | 7.096268 | 1.345753
|  | 7.096268 | 0
|  | 7.096268 | 1.305472
|  | 7.962143 | 1.305472
|  | 7.962143 | 0
|  | 7.962143 | 1.26882
|  | 8.933672 | 1.26882
|  | 8.933672 | 0
|  | 8.933672 | 1.234604
|  | 10.023745 | 1.234604
|  | 10.023745 | 0
|  | 10.023745 | 1.198072
|  | 11.246826 | 1.198072
|  | 11.246826 | 0
|  | 11.246826 | 1.15713
|  | 12.619147 | 1.15713
|  | 12.619147 | 0
|  | 12.619147 | 1.10993
|  | 14.158916 | 1.10993
|  | 14.158916 | 0
|  | 14.158916 | 1.057753
|  | 15.886565 | 1.057753
|  | 15.886565 | 0
|  | 15.886565 | 1.004297
|  | 17.825019 | 1.004297
|  | 17.825019 | 0
|  | 17.825019 | 0.953999
|  | 20 | 0.953999
|  | 20 | 0
|  | 20 | 0.914551
|  | 22.440369 | 0.914551
|  | 22.440369 | 0
|  | 22.440369 | 0.891018
|  | 25.178508 | 0.891018
|  | 25.178508 | 0
|  | 25.178508 | 0.890156
|  | 28.250751 | 0.890156
|  | 28.250751 | 0
|  | 28.250751 | 0.916642
|  | 31.697864 | 0.916642
|  | 31.697864 | 0
|  | 31.697864 | 0.97349
|  | 35.565588 | 0.97349
|  | 35.565588 | 0
|  | 35.565588 | 1.061076
|  | 39.905246 | 1.061076
|  | 39.905246 | 0
|  | 39.905246 | 1.178351
|  | 44.774423 | 1.178351
|  | 44.774423 | 0
|  | 44.774423 | 1.317583
|  | 50.237729 | 1.317583
|  | 50.237729 | 0
|  | 50.237729 | 1.475271
|  | 56.367659 | 1.475271
|  | 56.367659 | 0
|  | 56.367659 | 1.635417
|  | 63.245553 | 1.635417
|  | 63.245553 | 0
|  | 63.245553 | 1.793093
|  | 70.962678 | 1.793093
|  | 70.962678 | 0
|  | 70.962678 | 1.934362
|  | 79.621434 | 1.934362
|  | 79.621434 | 0
|  | 79.621434 | 2.055312
|  | 89.336718 | 2.055312
|  | 89.336718 | 0
|  | 89.336718 | 2.153978
|  | 100.237447 | 2.153978
|  | 100.237447 | 0
|  | 100.237447 | 2.233613
|  | 112.468265 | 2.233613
|  | 112.468265 | 0
|  | 112.468265 | 2.304407
|  | 126.191469 | 2.304407
|  | 126.191469 | 0
|  | 126.191469 | 2.376779
|  | 141.589157 | 2.376779
|  | 141.589157 | 0
|  | 141.589157 | 2.466516
|  | 158.865647 | 2.466516
|  | 158.865647 | 0
|  | 158.865647 | 2.58006
|  | 178.250188 | 2.58006
|  | 178.250188 | 0
|  | 178.250188 | 2.722979
|  | 200 | 2.722979
|  | 200 | 0
|  | 200 | 2.885154
|  | 224.403691 | 2.885154
|  | 224.403691 | 0
|  | 224.403691 | 3.045658
|  | 251.785082 | 3.045658
|  | 251.785082 | 0
|  | 251.785082 | 3.174597
|  | 282.507509 | 3.174597
|  | 282.507509 | 0
|  | 282.507509 | 3.232948
|  | 316.978638 | 3.232948
|  | 316.978638 | 0
|  | 316.978638 | 3.182851
|  | 355.655882 | 3.182851
|  | 355.655882 | 0
|  | 355.655882 | 2.999005
|  | 399.052463 | 2.999005
|  | 399.052463 | 0
|  | 399.052463 | 2.658656
|  | 447.744228 | 2.658656
|  | 447.744228 | 0
|  | 447.744228 | 2.175034
|  | 502.377286 | 2.175034
|  | 502.377286 | 0
|  | 502.377286 | 1.572687
|  | 563.676586 | 1.572687
|  | 563.676586 | 0
|  | 563.676586 | 0.820094
|  | 632.455532 | 0.820094
|  | 632.455532 | 0
|  | 632.455532 | 0.169513
|  | 709.626778 | 0.169513
|  | 709.626778 | 0
|  | 709.626778 | 0
|  | 796.214341 | 0
|  | 796.214341 | 0
|  | 796.214341 | 0
|  | 893.367184 | 0
|  | 893.367184 | 0
|  | 893.367184 | 0
|  | 1002.374467 | 0
|  | 1002.374467 | 0
|  | 1002.374467 | 0
|  | 1124.68265 | 0
|  | 1124.68265 | 0
|  | 1124.68265 | 0
|  | 1261.914689 | 0
|  | 1261.914689 | 0
|  | 1261.914689 | 0
|  | 1415.891569 | 0
|  | 1415.891569 | 0
|  | 1415.891569 | 0
|  | 1588.656469 | 0
|  | 1588.656469 | 0
|  | 1588.656469 | 0
|  | 1782.501876 | 0
|  | 1782.501876 | 0
|  | 1782.501876 | 0
|  | 2000 | 0
|  | 2000 | 0